## H1Z2Z2-K
H1Z2Z2-K
Categories: | Solarkabel
SKU: | H1Z2Z2-K-solar-cables
APPLICATION
The H1Z2Z2-K cable is a highly flexible, halogen-free solar cable for modern photovoltaic systems. It meets the highest standards for safety, weather resistance, and electrical performance – for both indoor and outdoor use.
TECHNICAL DATA
Colour of sheath | black or red
Conductor | tinned CU
CUScreen | No
Insulation | Halogen free
Maximal operating conductor temperature (°C) | 120 °C
Maximal short-circuit temperature (°C) | +250 Max. 5 sec. °C
Minimal temperature for laying (°C) | -25 °C
Operating temperature range (°C) | -40/+90 °C
Packaging | cable coils/cable drums
Rated voltage (kV) | AC: 1000/1000 V DC: 1500 V kV
RoHS/REACH | yes/yes
Sheath | Halogen free
Test voltage (kV) | 6,5 AC, 15 DC (5 min.) kV
CONFIGURATIONS
Cross-section | Cond. | RI [Ohm/km] | Rbv [mm] | Ø [mm] | G [kg/km]
1x1,5 | - | 13.7 | 22 | 4.5 | 33
1x2,5 | - | 8.21 | 24 | 4.9 | 41
1x4 | - | 5.09 | 26 | 5.5 | 57
1x6 | - | 3.39 | 30 | 5.9 | 73
1x10 | - | 1.95 | 35 | 6.9 | 110
1x16 | - | 1.24 | 40 | 8 | 170
1x25 | - | 0.795 | 50 | 10 | 260
1x35 | - | 0.565 | 56 | 11 | 360
1x50 | - | 0.393 | 60 | 13.2 | 500