{"text_format":"3","workbook":"xlsx","n_sheets":3,"sheets":["Product Info","Technical Data","64-110 kV"],"read":"whole","date_system":"1900"}

{"sheet":"Product Info","index":0,"n_rows":4,"n_cols":2,"rows_kept":4}
["Product Name","N2X(F)KLD2Y"]
["SKU","N2X(F)KLD2Y-high-voltage-cables-2"]
["Category","Hochspannungskabel"]
["Description","The N2X(F)KLD2Y-high-voltage-cables-2 series is designed for high-voltage applications, utilizing stranded copper conductors and XLPE insulation to ensure high ampacity and robust performance in industrial settings."]

{"sheet":"Technical Data","index":1,"n_rows":2,"n_cols":2,"rows_kept":2}
["Property","Value"]
["Rated voltage (kV) [kV]","64/110"]

{"sheet":"64-110 kV","index":2,"n_rows":14,"n_cols":7,"rows_kept":14}
["Configuration/Cross-section","Cond.","RI [Ohm/km]","Wi [mm]","Rbv [mm]","Ø [mm]","G [kg/km]"]
["1×240RM","Cu","0.1","16.5","2.2","86","7040"]
["1×300RM","Cu","0.08","15.5","2.2","86","7550"]
["1×400RM","Cu","0.06","14.5","2.2","88","8380"]
["1×500RM","Cu","0.05","14","2.2","91","9530"]
["1×630RM","Cu","0.04","14","2.4","95","11190"]
["1×800RM","Cu","0.03","14","2.5","100","13160"]
["1×1000RM","Cu","0.03","14","2.6","104","15380"]
["1×1200RMS","Cu","0.02","14","2.8","110","17790"]
["1×1400RMS","Cu","0.02","14","2.9","115","19870"]
["1×1600RMS","Cu","0.02","14","3","119","22210"]
["1×1800RMS","Cu","0.02","14","3.1","122","24720"]
["1×2000RMS","Cu","0.02","14","3.1","124","26340"]
["1×2500RMS","Cu","0.01","14.5","3.3","134","31880"]